## Feuil1
|  | T2 (ms) |  | P2 (%) |  | PW (%)
M7 | Raw | 2.2 | 11 | 93 | 7 | 114 | 22
|  | (± 0.4) | (± 3) | (± 4) | (± 4) | (± 5) | (± 9)
| HWP 20 min | 2.1 | 18 | 99.1 | 0.9 | 73 | 8
|  | (± 0.1) | (± 7) | (± 0.3) | (± 0.3) | (± 11) | (± 5)
| HWP 40 min | 2.2 | 17 | 99 | 1 | 58 | 8
|  | (± 0.1) | (± 7) | (± 0.5) | (± 0.5) | (± 7) | (± 3)
M9 | Raw | 3.3 | 18 | 91 | 9 | 130 | 34
|  | (± 0.3) | (± 1) | (± 0.6) | (± 0.6) | (± 19) | (± 1)
| HWP 20 min | 2 | 19 | 99.2 | 0.8 | 69 | 10
|  | (± 0.3) | (± 3) | (± 0.4) | (± 0.4) | (± 8) | (± 4)
| HWP 40 min | 2 | 20 | 99.5 | 0.5 | 63 | 8
|  | (± 0.3) | (± 3) | (± 0.5) | (± 0.5) | (± 4) | (± 1)