## ESM 3
Sample ID | Microscopy | Scanner | Voltage (kV) | Current (μA) | Exposure (ms) | Filtration | Voxel size (μm) | Operator | Embedding
GÖ04 | LM | Zeiss/Xradia MicroXCT-200 | 80 | 8W | 20 seconds [no binning] | n/a | 6.7 | BM | ✓
GÖ25 | SEM | Zeiss/Xradia MicroXCT-200 | 80 | 8W | 20 seconds [no binning] | LE#1 Filter | 8.6 | BM | ✗
GÖ01 | LM | Zeiss/Xradia MicroXCT-200 | 80 | 8W | 15 seconds [no binning] | LE#2 Filter | 8 | BM | ✓
GÖ24 | SEM | Zeiss/Xradia MicroXCT-200 | 80 | 8W | 20 seconds [no binning] | LE#1 Filter | 10 | BM | ✗
SB01 | LM | Zeiss/Xradia MicroXCT-200 | 80 | 8W | 20 seconds [no binning] | LE#2 Filter | 8 | BM | ✓
SB04 | LM | Zeiss/Xradia MicroXCT-200 | 80 | 8W | 30 seconds [no binning] | LE#2 Filter | 8 | BM | ✓
GE15 | LM | Zeiss/Xradia MicroXCT-200 | 80 | 8W | 30 seconds [no binning] | LE#2 Filter | 8 | BM | ✓
R01 | LM | Zeiss/Xradia MicroXCT-200 | 80 | 8W | 20 seconds [no binning] | LE#1 Filter | 8.5 | BM | ✓
SB02 | LM | Zeiss/Xradia MicroXCT-200 | 80 | 8W | 20 seconds [no binning] | LE#2 Filter | 8 | BM | ✓
R04 | LM | Zeiss/Xradia MicroXCT-200 | 80 | 8W | 20 seconds [no binning] | LE#2 Filter | 8 | BM | ✓
S01 Area E | LM | Zeiss/Xradia MicroXCT-200 | 80 | 8W | 30 seconds [no binning] | LE#2 Filter | 8 | BM | ✓
GE11 | LM | Zeiss/Xradia MicroXCT-200 | 80 | 8W | 20 seconds [no binning] | LE#2 Filter | 8 | BM | ✓
R02 | LM | Zeiss/Xradia MicroXCT-200 | 80 | 8W | 20 seconds [no binning] | LE#2 Filter | 8 | BM | ✓
GE07 | LM | Zeiss/Xradia MicroXCT-200 | 80 | 8W | 30 seconds [no binning] | LE#2 Filter | 8 | BM | ✓
GE08 | LM | Zeiss/Xradia MicroXCT-200 | 80 | 8W | 30 seconds [no binning] | LE#2 Filter | 8 | BM | ✓
GE09 Area C | LM | Zeiss/Xradia MicroXCT-200 | 80 | 8W | 30 seconds [no binning] | LE#2 Filter | 8 | BM | ✓
R03 Area C | LM | Zeiss/Xradia MicroXCT-200 | 80 | 8W | 20 seconds [no binning] | LE#2 Filter | 8 | BM | ✓
GE10 | LM | Zeiss/Xradia MicroXCT-200 | 80 | 8W | 30 seconds [no binning] | LE#2 Filter | 8 | BM | ✓
S02 | LM | Zeiss/Xradia MicroXCT-200 | 80 | 8W | 30 seconds [no binning] | LE#2 Filter | 8 | BM | ✓
S04 | LM | Zeiss/Xradia MicroXCT-200 | 80 | 8W | 40 seconds [no binning] | LE#2 Filter | 4 | BM | ✓
S05 | LM | Zeiss/Xradia MicroXCT-200 | 80 | 8W | 20 seconds [no binning] | LE#2 Filter | 8 | BM | ✓
GÖ02 | SEM | Zeiss/Xradia MicroXCT-200 | 80 | 8W | 20 seconds [no binning] | n/a | 8 | BM | ✓
GÖ03 | SEM | Zeiss/Xradia MicroXCT-200 | 80 | 8W | 20 seconds [no binning] | n/a | 8 | BM | ✓
IN01 | LM | Zeiss/Xradia MicroXCT-200 | 80 | 8W | 30 seconds [no binning] | LE#1 Filter | 10.9 | BM | ✓
IN03 | LM | Zeiss/Xradia MicroXCT-200 | 80 | 8W | 30 seconds [no binning] | LE#1 Filter | 9 | BM | ✓
GÖ14 | SEM | Bruker/Skyscan 1272 | 100 | 100 | 4501 | Cu 0.11mm | 6.5 | BM+KM | ✗
IN02 | SEM | Bruker/Skyscan 1272 | 100 | 100 | 1815 | Cu 0.11mm | 5 | BM | ✗
IN04 | LM | Bruker/Skyscan 1272 | 100 | 100 | 1815 | Cu 0.11mm | 5 | BM | ✓